## TableProperties
CrystalSystem | SpaceGroup | E<sub>g</sub> | IsCalculated | ReferenceId | Comment
Cubic | P4<sub>3</sub>32 | 1.5 | 1 | 1146 | Direct. Calculation
Cubic | P4<sub>3</sub>32 | 1.56 | 1 | 1154 | Calculation. VASP (GGA PBEsol)
Cubic | P4<sub>3</sub>32 | 1.57 | 1 | 1154 | Calculation. VASP (LDA )
Cubic | P4<sub>3</sub>32 | 1.59 | 1 | 1154 | Calculation. VASP (GGA PBE)
Cubic | P4<sub>3</sub>32 | 1.61 | 1 | 1154 | Calculation. VASP (GGA PW91 )
Cubic | P4<sub>3</sub>32 | 1.62 | 1 | 1154 | Calculation. VASP (GGA AM05)
Cubic | P4<sub>3</sub>32 | 2.02 | 0 | 1146 | UV-vis diffuse reflectance spectroscopy
Cubic | P4<sub>3</sub>32 | 2.15 | 1 | 1154 | Calculation. VASP (mBJ )