## TableProperties
CrystalSystem | StructureType | SpaceGroup | E<sub>g</sub> | IsCalculated | ReferenceId
Tetragonal | Ca<sub>14</sub>AlSb<sub>11</sub> | I4<sub>1</sub>/acd | 0.004 | 0 | 1147