## TableProperties
CrystalSystem | SpaceGroup | E<sub>g</sub> | IsCalculated | ReferenceId | Comment
Tetragonal | I4(-)2m | 1.91 | 1 | 1125 | Direct. Calculation. VASP
Tetragonal | I4(-)2m | 3 | 0 | 1125 | UV-vis-NIR diffuse reflectance spectroscopy