## TableProperties
CrystalSystem | SpaceGroup | E<sub>g</sub> | IsCalculated | ReferenceId | Comment
Hexagonal | P6<sub>3</sub>/m | 3.5 | 0 | 1128 | UV-vis diffuse reflectance spectroscopy