## TableProperties
CrystalSystem | SpaceGroup | E<sub>g</sub> | IsCalculated | ReferenceId | Comment | Temperature
Monoclinic | C2/m | 1.3 | 1 | 1152 | Calculation. VASP
Monoclinic | C2/m | 1.35 | 0 | 1152 | UV-vis-NIR diffuse reflectance spectroscopy | 298