## TableProperties
CrystalSystem | SpaceGroup | E<sub>g</sub> | IsCalculated | ReferenceId | Comment | Modification | StructureType
Monoclinic | Pn | 2.86 | 1 | 1158 | Indirect. Calculation. CASTEP
Monoclinic | Pn | 3.49 | 0 | 1158 | UV-vis-NIR diffuse reflectance spectroscopy
Orthorhombic | Pna2<sub>1</sub> | 3.11 | 1 | 1585 | Direct. Calculation. CASTEP | &alpha;
Orthorhombic | Pna2<sub>1</sub> | 4.07 | 0 | 1585 | UV-vis-NIR diffuse reflectance spectroscopy | &alpha;
Orthorhombic | Pna2<sub>1</sub> | 3.92 | 0 | 1326 | Optical | &alpha; | &beta;-NaFeO<sub>2</sub>