## TableProperties
CrystalSystem | StructureType | SpaceGroup | E<sub>g</sub> | IsCalculated | ReferenceId | Comment
Tetragonal | ThCr<sub>2</sub>Si<sub>2</sub> | I4/mmm | 1.4 | 1 | 1176 | Indirect. Calculation. VASP
Tetragonal | ThCr<sub>2</sub>Si<sub>2</sub> | I4/mmm | 1.8 | 0 | 1176 | UV-vis diffuse reflectance spectroscopy