## TableProperties
CrystalSystem | StructureType | SpaceGroup | E<sub>g</sub> | IsCalculated | ReferenceId | Comment
Monoclinic | La<sub>3</sub>(SiO<sub>4</sub>)<sub>2</sub>Cl | C2/c | 2.9 | 0 | 1177 | UV-vis diffuse reflectance spectroscopy