## TableProperties
CrystalSystem | StructureType | SpaceGroup | E<sub>g</sub> | IsCalculated | ReferenceId | Comment
Cubic | elpasolite | Fm3(-)m | 3.7 | 0 | 1629 | Direct. Optical. Bulk
Cubic | elpasolite | Fm3(-)m | 3.57 | 0 | 1180 | UV-vis diffuse reflectance spectroscopy; bulk
Cubic | elpasolite | Fm3(-)m | 4.15 | 0 | 1180 | UV-vis diffuse reflectance spectroscopy; nanocrystal
Cubic | elpasolite | Fm3(-)m | 4.27 | 0 | 1629 | Direct. Optical. Nanocrystals