## TableProperties
CrystalSystem | StructureType | SpaceGroup | E<sub>g</sub> | IsCalculated | ReferenceId | Comment
Monoclinic | pavonite | C2/m | 0.39 | 1 | 1181 | Indirect. Calculation. VASP
Monoclinic | pavonite | C2/m | 1 | 0 | 1181 | UV-vis diffuse reflectance spectroscopy