## TableProperties
CrystalSystem | SpaceGroup | E<sub>g</sub> | IsCalculated | ReferenceId | Comment
Orthorhombic | Cmc2<sub>1</sub> | 2.6 | 0 | 1220 | Optical