## TableProperties
CrystalSystem | SpaceGroup | E<sub>g</sub> | IsCalculated | ReferenceId | Comment | Temperature
Orthorhombic | Cccm | 0.69 | 1 | 1222 | Indirect. Calculation
Orthorhombic | Cccm | 1.36 | 1 | 1222 | Direct. Calculation
Orthorhombic | Cccm | 0.83 | 0 | 1222 | UV-vis-NIR diffuse reflectance spectroscopy | 298