## TableProperties
CrystalSystem | StructureType | SpaceGroup | E<sub>g</sub> | IsCalculated | ReferenceId | Comment
Orthorhombic | BaCdSnS<sub>4</sub> | Fdd2 | 1.84 | 1 | 1233 | Direct. Calculation. CASTEP
Orthorhombic | BaCdSnS<sub>4</sub> | Fdd2 | 1.98 | 0 | 1233 | Optical diffuse reflectance spectroscopy