## TableProperties
CrystalSystem | StructureType | SpaceGroup | E<sub>g</sub> | IsCalculated | ReferenceId | Comment | Temperature
Orthorhombic | BaCdSnS<sub>4</sub> | Fdd2 | 2.52 | 1 | 1234 | Calculation. CASTEP
Orthorhombic | BaCdSnS<sub>4</sub> | Fdd2 | 2.05 | 0 | 1234 | UV-vis-NIR diffuse reflectance spectroscopy | 298