## TableProperties
CrystalSystem | SpaceGroup | E<sub>g</sub> | IsCalculated | ReferenceId | Comment
Tetragonal | I4(-)2m | 2.84 | 1 | 1235 | Calculation
Tetragonal | I4(-)2m | 3.1 | 0 | 1235 | UV-vis-NIR diffuse reflectance spectroscopy