## TableProperties
Modification | CrystalSystem | Temperature | E<sub>g</sub> | IsCalculated | ReferenceId | Comment | SpaceGroup
&alpha; | Hexagonal | 298 | 2.14 | 0 | 1239 | Optical diffuse reflectance spectroscopy
&beta; | Monoclinic | 298 | 2.32 | 0 | 1239 | Optical diffuse reflectance spectroscopy | P2<sub>1</sub>/n
&beta; | Monoclinic | 298 | 2.86 | 0 | 1239 | Optical diffuse reflectance spectroscopy | P2<sub>1</sub>/n