## TableProperties
CrystalSystem | SpaceGroup | E<sub>g</sub> | IsCalculated | ReferenceId | Comment
Orthorhombic | Pnma | 2.99 | 1 | 1242 | Indirect. Calculation. CASTEP
Orthorhombic | Pnma | 3.08 | 0 | 1242 | UV-vis-NIR diffuse reflectance spectroscopy