## TableProperties
CrystalSystem | SpaceGroup | E<sub>g</sub> | IsCalculated | ReferenceId | Comment | Temperature
Orthorhombic | Pnma | 3.13 | 1 | 1242 | Indirect. Calculation
Orthorhombic | Pnma | 4.18 | 1 | 1284 | Direct. Calculation. VASP
Orthorhombic | Pnma | 4.14 | 0 | 1284 | UV-vis diffuse reflectance spectroscopy | 298