## TableProperties
CrystalSystem | SpaceGroup | E<sub>g</sub> | IsCalculated | ReferenceId | Comment
Monoclinic | Pc | 1.49 | 1 | 1244 | Calculation. WIEN2k program package. PBE
Monoclinic | Pc | 1.65 | 0 | 1244 | Optical diffuse reflectance spectroscopy