## TableProperties
CrystalSystem | SpaceGroup | E<sub>g</sub> | IsCalculated | ReferenceId | Comment | Temperature
Monoclinic | P2<sub>1</sub>/n | 3.3 | 1 | 1245 | Direct. Calculation. VASP
Monoclinic | P2<sub>1</sub>/n | 4.28 | 0 | 1245 | UV-vis diffuse reflectance spectroscopy | 298