## TableProperties
CrystalSystem | SpaceGroup | E<sub>g</sub> | IsCalculated | ReferenceId | Comment
Monoclinic | P2<sub>1</sub>/m | 5.4 | 0 | 1248 | Optical diffuse reflectance spectroscopy
Monoclinic | P2<sub>1</sub>/m | 5.6 | 1 | 1248 | Direct. Calculation. VASP