## TableProperties
CrystalSystem | SpaceGroup | E<sub>g</sub> | IsCalculated | ReferenceId | Comment
Orthorhombic | Pca2<sub>1</sub> | 2.84 | 1 | 1259 | Direct. Calculation. CASTEP
Orthorhombic | Pca2<sub>1</sub> | 3.15 | 0 | 1259 | UV-vis-NIR diffuse reflectance spectroscopy