## TableProperties
CrystalSystem | SpaceGroup | E<sub>g</sub> | IsCalculated | ReferenceId | Comment
Trigonal | R3(-)m | 1.13 | 1 | 1269 | Indirect. Calculation. CRYSTAL. PBE
Trigonal | R3(-)m | 1.78 | 1 | 1269 | Indirect. Calculation. CRYSTAL. HSE06
Trigonal | R3(-)m | 2.07 | 1 | 1269 | Direct. Calculation. CRYSTAL. PBE
Trigonal | R3(-)m | 2.38 | 1 | 1269 | Indirect. Calculation. CRYSTAL. PBE0
Trigonal | R3(-)m | 2.87 | 1 | 1269 | Direct. Calculation. CRYSTAL. HSE06
Trigonal | R3(-)m | 3.51 | 1 | 1269 | Direct. Calculation. CRYSTAL. PBE0