## TableProperties
CrystalSystem | StructureType | SpaceGroup | E<sub>g</sub> | IsCalculated | ReferenceId | Comment
Trigonal | Ni<sub>3</sub>TeO<sub>6</sub> | R3 | 3.5 | 0 | 1274 | UV-vis diffuse reflectance spectroscopy