## TableProperties
CrystalSystem | SpaceGroup | E<sub>g</sub> | IsCalculated | ReferenceId | Comment
Tetragonal | P4/mmm | 3.79 | 0 | 1268 | Film (324 nm); UV-vis diffuse reflectance spectroscopy
Tetragonal | P4/mmm | 3.83 | 0 | 1268 | Film (287 nm); UV-vis diffuse reflectance spectroscopy
Tetragonal | P4/mmm | 4.08 | 0 | 1268 | Film (219 nm); UV-vis diffuse reflectance spectroscopy