## TableProperties
CrystalSystem | SpaceGroup | E<sub>g</sub> | IsCalculated | ReferenceId | Comment
Cubic | I4(-)3d | 1.679 | 1 | 1280 | Calculation. CASTEP
Cubic | I4(-)3d | 3.02 | 0 | 1280 | UV-vis diffuse reflectance spectroscopy