## TableProperties
CrystalSystem | SpaceGroup | E<sub>g</sub> | IsCalculated | ReferenceId | Comment | Temperature
Monoclinic | C2/c | 4.86 | 1 | 1289 | Calculation. SIESTA 4.0
Monoclinic | C2/c | 5.9 | 0 | 1289 | UV-vis diffuse reflectance spectroscopy | 298