## TableProperties
CrystalSystem | SpaceGroup | E<sub>g</sub> | IsCalculated | ReferenceId | Comment | Temperature
Monoclinic | P2<sub>1</sub>/n | 2.284 | 1 | 1290 | Indirect. Calculation. PWmat code
Monoclinic | P2<sub>1</sub>/n | 3.05 | 0 | 1290 | UV-vis diffuse reflectance spectroscopy | 298