## TableProperties
CrystalSystem | StructureType | SpaceGroup | E<sub>g</sub> | IsCalculated | ReferenceId | Comment | Temperature
Orthorhombic | Hilgardite | Pnn2 | 2.38 | 1 | 1294 | Calculation. CASTEP
Orthorhombic | Hilgardite | Pnn2 | 3.53 | 0 | 1294 | UV-vis-NIR diffuse reflectance spectroscopy | 298