## TableProperties
CrystalSystem | StructureType | SpaceGroup | E<sub>g</sub> | IsCalculated | ReferenceId | Comment
Cubic | K<sub>2</sub>PtCl<sub>6</sub> | Fm3m | 2.85 | 1 | 1305 | Calculation. VASP
Cubic | K<sub>2</sub>PtCl<sub>6</sub> | Fm3m | 3.23 | 0 | 1305 | UV-vis diffuse reflectance spectroscopy