## TableProperties
CrystalSystem | SpaceGroup | E<sub>g</sub> | IsCalculated | ReferenceId | Comment
Orthorhombic | Ibca | 1.71 | 0 | 1309 | UV-vis diffuse reflectance spectroscopy
Orthorhombic | Ibca | 1.72 | 1 | 1309 | Direct. Calculation. CASTEP