## TableProperties
CrystalSystem | SpaceGroup | E<sub>g</sub> | IsCalculated | ReferenceId | Comment
Tetragonal | I4/mmm | 0.697 | 1 | 1821 | Indirect. Calculation. VASP
Tetragonal | I4/mmm | 0.87 | 1 | 1301 | Indirect. Calculation. VASP. SCAN+Spin-orbit coupling
Tetragonal | I4/mmm | 1.05 | 0 | 1821 | Indirect. UV-vis diffuse reflectance spectroscopy
Tetragonal | I4/mmm | 1.15 | 0 | 1301 | Indirect. UV-vis diffuse reflectance spectroscopy
Tetragonal | I4/mmm | 1.25 | 1 | 1301 | Indirect. Calculation. VASP. HSE06
Tetragonal | I4/mmm | 1.35 | 0 | 1301 | Direct. UV-vis diffuse reflectance spectroscopy
Tetragonal | I4/mmm | 1.51 | 1 | 1301 | Direct. Calculation. VASP. SCAN+Spin-orbit coupling
Tetragonal | I4/mmm | 1.95 | 1 | 1301 | Direct. Calculation. VASP. HSE06