## TableProperties
CrystalSystem | SpaceGroup | E<sub>g</sub> | IsCalculated | ReferenceId | Comment
Monoclinic | P2<sub>1</sub>/c | 4.8 | 1 | 1325 | Indirect. Calculation. CASTEP (GGA)
Monoclinic | P2<sub>1</sub>/c | 5.6 | 0 | 1325 | UV-vis-NIR diffuse reflectance spectroscopy
Monoclinic | P2<sub>1</sub>/c | 6.1 | 1 | 1325 | Indirect. Calculation. CASTEP (HSE06)