## TableProperties
CrystalSystem | SpaceGroup | E<sub>g</sub> | IsCalculated | ReferenceId | Comment
Trigonal | P3<sub>1</sub> | 3.3 | 1 | 1340 | Indirect. Calculation. HSE06
Trigonal | P3<sub>1</sub> | 3.4 | 0 | 1340 | Direct. Diffuse reflectance spectroscopy
Trigonal | P3<sub>1</sub> | 3.4 | 0 | 1340 | Indirect. Diffuse reflectance spectroscopy
Trigonal | P3<sub>2</sub>2<sub>1</sub> | 3.04 | 0 | 1326 | Optical