## TableProperties
CrystalSystem | StructureType | SpaceGroup | E<sub>g</sub> | IsCalculated | ReferenceId | Comment | Temperature
Trigonal | CaAl<sub>2</sub>Si<sub>2</sub> | P3(-)m1 | 2.8 | 1 | 1334 | Calculation. VASP
Trigonal | CaAl<sub>2</sub>Si<sub>2</sub> | P3(-)m1 | 3.4 | 0 | 1334 | UV-vis diffuse reflectance spectroscopy | 298