## TableProperties
CrystalSystem | StructureType | SpaceGroup | E<sub>g</sub> | IsCalculated | ReferenceId | Comment
Orthorhombic | Ba<sub>3</sub>GaS<sub>4</sub>Cl | Pnma | 1.7 | 0 | 1335 | UV-vis diffuse reflectance spectroscopy
Orthorhombic | Ba<sub>3</sub>GaS<sub>4</sub>Cl | Pnma | 2.7 | 1 | 1335 | Calculation. Stuttgart TB-LMTO program