## TableProperties
CrystalSystem | StructureType | SpaceGroup | E<sub>g</sub> | IsCalculated | ReferenceId | Comment
Tetragonal | Cs<sub>3</sub>CoCl<sub>5</sub> | I4/mcm | 1.6 | 0 | 1335 | UV-vis diffuse reflectance spectroscopy
Tetragonal | Cs<sub>3</sub>CoCl<sub>5</sub> | I4/mcm | 2.6 | 1 | 1335 | Calculation. Stuttgart TB-LMTO program