## TableProperties
CrystalSystem | SpaceGroup | E<sub>g</sub> | IsCalculated | ReferenceId | Comment
Orthorhombic | Pnma | 2.23 | 1 | 1336 | Direct. Calculation. CASTEP
Orthorhombic | Pnma | 2.82 | 0 | 1336 | UV-vis diffuse reflectance spectroscopy