## TableProperties
CrystalSystem | SpaceGroup | E<sub>g</sub> | IsCalculated | ReferenceId | Comment | Temperature
Tetragonal | I4<sub>1</sub>/acd | 1.83 | 1 | 1337 | Calculation. CASTEP
Tetragonal | I4<sub>1</sub>/acd | 3.11 | 0 | 1337 | UV-vis diffuse reflectance spectroscopy | 298