## TableProperties
CrystalSystem | SpaceGroup | E<sub>g</sub> | IsCalculated | ReferenceId | Comment
Tetragonal | I4(-)2m | 1.96 | 1 | 1340 | Indirect. Calculation. HSE06
Tetragonal | I4(-)2m | 2.2 | 0 | 1340 | Indirect. Diffuse reflectance spectroscopy
Tetragonal | I4(-)2m | 2.7 | 0 | 1340 | Direct. Diffuse reflectance spectroscopy