## TableProperties
CrystalSystem | SpaceGroup | E<sub>g</sub> | IsCalculated | ReferenceId | Comment
Trigonal | P3<sub>1</sub> | 1.47 | 1 | 1340 | Indirect. Calculation. HSE06
Trigonal | P3<sub>1</sub> | 1.55 | 0 | 1340 | Indirect. Diffuse reflectance spectroscopy
Trigonal | P3<sub>1</sub> | 1.78 | 0 | 1340 | Direct. Diffuse reflectance spectroscopy