## TableProperties
CrystalSystem | SpaceGroup | E<sub>g</sub> | IsCalculated | ReferenceId | Comment | Temperature
Monoclinic | C2/c | 4.6 | 1 | 1343 | Indirect. Calculation. CASTEP
Monoclinic | C2/c | 4.82 | 0 | 1343 | UV-vis-NIR diffuse reflectance spectroscopy | 298