## TableProperties
CrystalSystem | SpaceGroup | E<sub>g</sub> | IsCalculated | ReferenceId | Comment | Temperature
Triclinic | P1(-) | 3.23 | 1 | 1344 | Direct. Calculation. CASTEP
Triclinic | P1(-) | 3.87 | 0 | 1344 | UV-vis-NIR diffuse reflectance spectroscopy | 298