## TableProperties
CrystalSystem | StructureType | SpaceGroup | E<sub>g</sub> | IsCalculated | ReferenceId | Comment | Temperature
Cubic | BaGa<sub>2</sub>S<sub>4</sub> | Pa3(-) | 1.78 | 1 | 1346 | Direct. Calculation. VASP
Cubic | BaGa<sub>2</sub>S<sub>4</sub> | Pa3(-) | 2.92 | 0 | 1346 | UV-vis diffuse reflectance spectroscopy
Cubic | BaGa<sub>2</sub>S<sub>4</sub> | Pa3(-) | 3 | 0 | 1582 | UV-vis diffuse reflectance spectroscopy | 298
Orthorhombic |  | Pnma | 1.97 | 1 | 1346 | Direct. Calculation. VASP
Orthorhombic |  | Pnma | 3.02 | 0 | 1346 | UV-vis diffuse reflectance spectroscopy