## TableProperties
CrystalSystem | StructureType | SpaceGroup | E<sub>g</sub> | IsCalculated | ReferenceId | Comment
Tetragonal | &alpha;-TlSe | I4/mcm | 0.93 | 1 | 1349 | Indirect. Calculation. Stuttgart TB-LMTO-ASA code
Tetragonal | &alpha;-TlSe | I4/mcm | 2.05 | 0 | 1349 | UV-vis diffuse reflectance spectroscopy