## TableProperties
CrystalSystem | StructureType | SpaceGroup | E<sub>g</sub> | IsCalculated | ReferenceId | Comment
Tetragonal | scheelite | I4<sub>1</sub>/a | 1.15 | 0 | 1397 | UV-vis diffuse reflectance spectroscopy
Tetragonal | scheelite | I4<sub>1</sub>/a | 2.48 | 1 | 1397 | Calculation. VASP
Tetragonal | zircon | I4<sub>1</sub>/amd | 2.79 | 1 | 1397 | Calculation. VASP
Tetragonal | zircon | I4<sub>1</sub>/amd | 3.7 | 0 | 1397 | UV-vis diffuse reflectance spectroscopy