## TableProperties
CrystalSystem | SpaceGroup | E<sub>g</sub> | IsCalculated | ReferenceId | Comment | Temperature
Monoclinic | P2<sub>1</sub> | 3.23 | 1 | 1368 | Calculation. CASTEP
Monoclinic | P2<sub>1</sub> | 4.08 | 0 | 1368 | UV-vis-NIR diffuse reflectance spectroscopy | 298