## TableProperties
CrystalSystem | SpaceGroup | E<sub>g</sub> | IsCalculated | ReferenceId | Comment
Monoclinic | P2<sub>1</sub>/n | 3.43 | 1 | 1372 | Indirect. Calculation. CASTEP
Monoclinic | P2<sub>1</sub>/n | 4.2 | 0 | 1372 | UV-vis-NIR diffuse reflectance spectroscopy