## TableProperties
CrystalSystem | StructureType | SpaceGroup | Temperature | E<sub>g</sub> | IsCalculated | ReferenceId | Comment
Cubic | eulytine | I43d | 298 | 4.3 | 0 | 1376 | UV-vis-NIR diffuse reflectance spectroscopy