## TableProperties
CrystalSystem | SpaceGroup | E<sub>g</sub> | IsCalculated | ReferenceId | Comment | Temperature
Triclinic | P1(-) | 2.4 | 1 | 1386 | Calculation. QUANTUM ESPRESSO program
Triclinic | P1(-) | 3.76 | 0 | 1386 | UV-vis diffuse reflectance spectroscopy | 298